## Vorschung
vc-h 2mm T | 0.05 | 0.1 | 2T
37.5 | v1 | v2 | 2N
50 | v3 | v4 | 1,5T
75 | v5 | v7 | 1,5N
100 | v7 | v8 | 1T
1N
vc-h 2mm N | 0.05 | 0.1 | 0,5T
37.5 | v9 | V10 | 0,5N
50 | V11 | V12
75 | V13 | V14
100 | V15 | V16

## tabelle
Spanflächen-tiefe | Spanflächen-länge mm | Messlänge or μm | Messlänge nach Radius μm | Keilwinkel β | Freiwinkel | Kantenradius μm | h | vc | Versuch | KSS | M | Fx | Fxmax | Fx min | Fy | Fymax | Fymin | Fz | Fzmax | Fz min | Schnittkraft | Schnittkraft max | Schnittkraft min | Spanform
T | 2 | 1978 | 1924 | 83.059 | 6.941 | 34.41 | 0.05 | 38 | 1 | 0 | 1 | 282.617 |  |  | 9.316 |  |  | 350.831 |  |  | 450.6013 |  |  | 6
T | 2 | 1978 | 1924 | 83.059 | 6.941 | 34.41 | 0.05 | 38 | 1 | 0 | 2 | 227.826 |  |  | 4.11 |  |  | 396.786 |  |  | 457.5595 |  |  | 6
T | 2 | 1978 | 1924 | 83.059 | 6.941 | 34.41 | 0.1 | 38 | 2 | 0 | 1 | 329.59 |  |  | 3.448 |  |  | ? |  |  | #VALUE! |  |  | 2
T | 2 | 1978 | 1924 | 83.059 | 6.941 | 34.41 | 0.1 | 38 | 2 | 0 | 2 | 366.078 |  |  | 3.538 |  |  | 640.714 |  |  | 737.9296 |  |  | 2
T | 2 | 1978 | 1924 | 83.059 | 6.941 | 34.41 | 0.05 | 50 | 3 | 0 | 1 | 293.845 |  |  | 1.44 |  |  | 353.421 |  |  | 459.6231 |  |  | 6
T | 2 | 1978 | 1924 | 83.059 | 6.941 | 34.41 | 0.05 | 50 | 3 | 0 | 2 | 301.12 |  |  | 1.225 |  |  | 369.807 |  |  | 476.8983 |  |  | 6
T | 2 | 1978 | 1924 | 83.059 | 6.941 | 34.41 | 0.1 | 50 | 4 | 0 | 1 | 348.555 |  |  | 2.736 |  |  | 610.093 |  |  | 702.6461 |  |  | 2
T | 2 | 1978 | 1924 | 83.059 | 6.941 | 34.41 | 0.1 | 50 | 4 | 0 | 2 | 354.185 |  |  | 1.599 |  |  | 623.458 |  |  | 717.0422 |  |  | 2
T | 2 | 1978 | 1924 | 83.059 | 6.941 | 34.41 | 0.05 | 75 | 5 | 0 | 1 | 286.302 |  |  | 0.92 |  |  | 361.264 |  |  | 460.957 |  |  | 6
T | 2 | 1978 | 1924 | 83.059 | 6.941 | 34.41 | 0.05 | 75 | 5 | 0 | 2 | 273.213 |  |  | 0.717 |  |  | 359.594 |  |  | 451.6123 |  |  | 6
T | 2 | 1978 | 1924 | 83.059 | 6.941 | 34.41 | 0.1 | 75 | 6 | 0 | 1 | 342.65 |  |  | 3.03 |  |  | 605.512 |  |  | 695.7464 |  |  | 2
T | 2 | 1978 | 1924 | 83.059 | 6.941 | 34.41 | 0.1 | 75 | 6 | 0 | 2 | 357.298 |  |  | 3.552 |  |  | 622.79 |  |  | 718.0124 |  |  | 2
T | 2 | 1978 | 1924 | 83.059 | 6.941 | 34.41 | 0.05 | 100 | 7 | 0 | 1 | 270.935 |  |  | 1.186 |  |  | 356.44 |  |  | 447.7239 |  |  | 6
T | 2 | 1978 | 1924 | 83.059 | 6.941 | 34.41 | 0.05 | 100 | 7 | 0 | 2 | 268.427 |  |  | 0.708 |  |  | 325.729 |  |  | 422.0817 |  |  | 6
T | 2 | 1978 | 1924 | 83.059 | 6.941 | 34.41 | 0.1 | 100 | 8 | 0 | 1 | 383.612 |  |  | 3.817 |  |  | 626.398 |  |  | 734.5388 |  |  | 2
T | 2 | 1978 | 1924 | 83.059 | 6.941 | 34.41 | 0.1 | 100 | 8 | 0 | 2 | 407.002 |  |  | 4.109 |  |  | 645.501 |  |  | 763.1114 |  |  | 2
N | 2 | 1971 | 1921 | 82.916 | 7.084 | 36.116 | 0.05 | 37.5 | 9 | 1 | 1 | [9 empty] | 0 |  |  | 7
N | 2 | 1971 | 1921 | 82.916 | 7.084 | 36.116 | 0.05 | 37.5 | 9 | 1 | 2 | [9 empty] | 0 |  |  | 7
N | 2 | 1971 | 1921 | 82.916 | 7.084 | 36.116 | 0.1 | 37.5 | 10 | 1 | 1 | [9 empty] | 0 |  |  | 3
N | 2 | 1971 | 1921 | 82.916 | 7.084 | 36.116 | 0.1 | 37.5 | 10 | 1 | 2 | [9 empty] | 0 |  |  | 3
N | 2 | 1971 | 1921 | 82.916 | 7.084 | 36.116 | 0.05 | 50 | 11 | 1 | 1 | [9 empty] | 0 |  |  | 6
N | 2 | 1971 | 1921 | 82.916 | 7.084 | 36.116 | 0.05 | 50 | 11 | 1 | 2 | [9 empty] | 0 |  |  | 6
N | 2 | 1971 | 1921 | 82.916 | 7.084 | 36.116 | 0.1 | 50 | 12 | 1 | 1 | [9 empty] | 0 |  |  | 3
N | 2 | 1971 | 1921 | 82.916 | 7.084 | 36.116 | 0.1 | 50 | 12 | 1 | 2 | [9 empty] | 0 |  |  | 3
N | 2 | 1971 | 1921 | 82.916 | 7.084 | 36.116 | 0.05 | 75 | 13 | 1 | 1 | [9 empty] | 0 |  |  | 6
N | 2 | 1971 | 1921 | 82.916 | 7.084 | 36.116 | 0.05 | 75 | 13 | 1 | 2 | [9 empty] | 0 |  |  | 6
N | 2 | 1971 | 1921 | 82.916 | 7.084 | 36.116 | 0.1 | 75 | 14 | 1 | 1 | [9 empty] | 0 |  |  | 3
N | 2 | 1971 | 1921 | 82.916 | 7.084 | 36.116 | 0.1 | 75 | 14 | 1 | 2 | [9 empty] | 0 |  |  | 3
N | 2 | 1971 | 1921 | 82.916 | 7.084 | 36.116 | 0.05 | 100 | 15 | 1 | 1 | [9 empty] | 0 |  |  | 7
N | 2 | 1971 | 1921 | 82.916 | 7.084 | 36.116 | 0.05 | 100 | 15 | 1 | 2 | [9 empty] | 0 |  |  | 7
N | 2 | 1971 | 1921 | 82.916 | 7.084 | 36.116 | 0.1 | 100 | 16 | 1 | 1 | [12 empty] | 1
N | 2 | 1971 | 1921 | 82.916 | 7.084 | 36.116 | 0.1 | 100 | 16 | 1 | 2 | [12 empty] | 1
T | 1.4 | [5 empty] | 0.05 | 38 | V49 |  | M1 | [10 empty] | 平方和开根

## Kräft
Vc | T 2mm h=0.05 | T 2mm h=0.1
38 | 454.0804 | 737.9296
50 | 468.2607 | 709.8441
75 | 456.2847 | 706.8794
100 | 434.9028 | 748.8251

## Werkzeugen Kontrolen
Werkzeug | Spanflächenlänge μm | Keilwinkel | Spanwinkel | Kantenradius μm
N2mm | 1978 | 83.059 | 6.941 | 34.41
T2mm | 1971 | 82.916 | 7.084 | 36.116